## IFBA
Material composition IFBA | [5 empty] | in2cm | 2.54
Isotope | Atomic density, #/b/cm |  | gr/mol | mg/cm | mg/in | mil2cm | 0.00254
40000 | 0.01062653 |  |  |  |  | avogadro | 0.6022140857
5010 | 0.02125306 |  | 10.012937 | 0.8858268 | 2.25
Geometrical arrangment
Material | Radius, cm | Radius, in | Thickness, cm | Comment
Fuel | 0.392176 | 0.1544
IFBA | 0.393192 | 154.8 | 0.001016 | 0.4 | mil
gap | 0.40005 | 0.315 | 0.006858
clad | 0.4572 | 0.36 | 0.05715
water | 21.50364 |  |  | SquarePitch
PLEASE DON'T TOUCH - THIS IS A PREVIOUS CASE
I Had the following case before: material compositions should give 2.5 mg/in
Material composition IFBA | [5 empty] | in2cm | 2.54
Isotope | Atomic density, #/b/cm |  | gr/mol | mg/cm | mg/in | mil2cm | 0.00254
40000 | 0.0077360205 |  |  |  |  | avogadro | 0.6022140857
5010 | 0.015472041 |  | 10.012937 | 0.9823241 | 2.495103
fuel | 0.404409
ifba | 0.405909

## WABA
Material composition WABA | [5 empty] | in2cm | 2.54
Isotope | Atomic density, #/b/cm |  | gr/mol | mg/cm | mg/in | mil2cm | 0.00254
6012 | 0.0007109347 |  |  |  |  | avogadro | 0.6022140857
5010 | 0.002843739 |  | 10.012937 | 6.03 | 15.3162
Geometrical arrangment
Material | Radius, cm | Radius, in | Thickness, cm | Comment
Clad | 0.350012 | 0.1378
WABA | 0.40386 | 0.159 | 0.001016 | 0.4 | mil
gr/mol
Al | 26.98154
O | 15.9999
C | 12
B-10 | 10.01294 | 10.81103
B-11 | 11.00931
Al2O3 | 101.9628 |  | al2o3 | 0.0190598
B4C | 55.24411 |  | al | 0.03811959
Mix (0.86 al, 0.14 b4c) | 91.16886 |  | o | 0.05717939
atomic frac | 0.9618195
n dens al2o3 | 0.09310177
0.9632236